## Sheet1
add data
fc' | Scheme | fas | cement | water | Admixture Content | Slump | cement | water | Admixture Content | Slump
25 MPa | 1 | 0.56 | 365 | 205 | 0.2% | 16 | 365 | 205 | 0.4% | 17.696
25 MPa | 1 | 0.56 | 365 | 205 | 1.1% | 20 | 365 | 205 | 0.6% | 18.72937
25 MPa | 1 | 0.56 | 365 | 205 | 2% | 22 | 365 | 205 | 1.3% | 20.69992
30 Mpa | 1 | 0.5 | 408 | 205 | 0.2% | 11 | 365 | 205 | 1.5% | 21.06463
30 Mpa | 1 | 0.5 | 408 | 205 | 1.1% | 23 | 365 | 205 | 1.7% | 21.38362
30 Mpa | 1 | 0.5 | 408 | 205 | 2% | 22 | 365 | 205 | 1.9% | 21.66709
30 Mpa | 2 | 0.5 | 408 | 203 | 0.2% | 9.5
30 Mpa | 2 | 0.43 | 408 | 174 | 1.1% | 4.5 | 408 | 205 | 0.4% | 15.27653
30 Mpa | 2 | 0.4 | 408 | 164 | 2% | 10 | 408 | 205 | 0.6% | 17.41556
30 Mpa | 3 | 0.5 | 404 | 203 | 0.2% | 9 | 408 | 205 | 1.3% | 21.49453
30 Mpa | 3 | 0.5 | 347 | 174 | 1.1% | 11 | 408 | 205 | 1.5% | 22.24946
30 Mpa | 3 | 0.5 | 327 | 164 | 2% | 10 | 408 | 205 | 1.7% | 22.90975
[7 empty] | 408 | 205 | 1.9% | 23.49652